## data_nab3
Hydraulic Conductivity | Effective Stress | mass per unit area | Swell Index | Monovalent | Divalent Cation | Ionic Strength | RMD | Test
m/s | kPa | kg/m2 | mL/2 g | mM | mM | mM | M0.5 | 0: Traing data set; 1: Testing data set
2.1e-11 | 20 | 4.8 | 30.7 | 0 | 0.05 | 0.02 | 0 | 0
1.6e-11 | 20 | 4.8 | 8 | 0 | 0.05 | 0.02 | 0 | 0
8.1e-07 | 20 | 4.3 | 8 | 0 | 1000 | 2000 | 0 | 0
7.9e-07 | 20 | 4.3 | 7.5 | 1000 | 0 | 499.999 | 100 | 0
6.7e-11 | 20 | 5.1 | 19.1 | 0 | 10 | 30 | 0 | 0
1.7e-10 | 20 | 4.6 | 21.1 | 0 | 10 | 30 | 0 | 0
5.8e-11 | 20 | 3.6 | 24 | 0 | 10 | 30 | 0 | 0
6.3e-12 | 100 | 3.6 | 24 | 0 | 10 | 30 | 0 | 1
5.2e-12 | 250 | 3.6 | 24 | 0 | 10 | 30 | 0 | 0
4.2e-12 | 500 | 3.6 | 24 | 0 | 10 | 30 | 0 | 0
3.1e-07 | 20 | 4.6 | 8.6 | 0 | 100 | 300 | 0 | 0
3.9e-07 | 20 | 4.6 | 8.6 | 0 | 100 | 300 | 0 | 0
3e-09 | 20 | 5.1 | 8.7 | 0 | 100 | 300 | 0 | 1
3.7e-09 | 20 | 5.1 | 8.7 | 0 | 100 | 300 | 0 | 0
5.9e-11 | 20 | 5.7 | 17.5 | 100 | 0 | 100 | 100 | 0
5.9e-11 | 20 | 3.6 | 18 | 100 | 0 | 100 | 100 | 0
9.7e-07 | 20 | 5.7 | 7 | 0 | 1000 | 3000 | 0 | 0
9.7e-07 | 20 | 3.6 | 8 | 0 | 1000 | 3000 | 0 | 1
2.9e-07 | 20 | 4.1 | 5 | 1000 | 0 | 1000 | 100 | 0
5.2e-06 | 20 | 5.7 | 5 | 1000 | 0 | 1000 | 100 | 0
5.2e-06 | 20 | 3.6 | 5 | 1000 | 0 | 1000 | 100 | 0
2.8e-11 | 20 | 4.8 | 16 | 0 | 20 | 59.999 | 0 | 0
8.1e-11 | 20 | 5.1 | 14.5 | 0 | 20 | 59.999 | 0 | 0
1.8e-10 | 20 | 4.6 | 15.4 | 0 | 20 | 59.999 | 0 | 0
1.2e-11 | 20 | 3.6 | 16 | 0 | 20 | 59.999 | 0 | 0
2e-08 | 20 | 3.6 | 17 | 0 | 20 | 59.999 | 0 | 0
6.4e-09 | 100 | 3.6 | 17 | 0 | 20 | 59.999 | 0 | 0
7.7e-11 | 250 | 3.6 | 17 | 0 | 20 | 59.999 | 0 | 0
9.5e-12 | 500 | 3.6 | 17 | 0 | 20 | 59.999 | 0 | 1
4.3e-07 | 20 | 4.8 | 9 | 0 | 200 | 599.999 | 0 | 0
2.3e-07 | 20 | 4.1 | 5.5 | 0 | 200 | 599.999 | 0 | 0
2.9e-08 | 20 | 3.6 | 8.7 | 0 | 200 | 599.999 | 0 | 0
1.3e-07 | 20 | 4.1 | 9.5 | 200 | 0 | 200 | 100 | 0
2.3e-11 | 20 | 4.8 | 28.7 | 0 | 4.999 | 15 | 0 | 0
8.6e-11 | 20 | 5.1 | 27.4 | 0 | 4.999 | 15 | 0 | 0
1.7e-10 | 20 | 4.6 | 30 | 0 | 4.999 | 15 | 0 | 0
3.3e-11 | 20 | 4.8 | 10 | 0 | 4.999 | 15 | 0 | 1
1.6e-11 | 20 | 5.7 | 27.7 | 4.999 | 0 | 4.999 | 100 | 0
1.6e-11 | 20 | 3.6 | 29 | 4.999 | 0 | 4.999 | 100 | 1
1.7e-07 | 20 | 4.8 | 10.2 | 0 | 49.999 | 150 | 0 | 1
1.9e-07 | 20 | 4.1 | 7 | 0 | 49.999 | 150 | 0 | 0
1.6e-10 | 20 | 5.1 | 10.8 | 0 | 49.999 | 150 | 0 | 0
1.9e-10 | 20 | 5.1 | 10.8 | 0 | 49.999 | 150 | 0 | 0
4.6e-08 | 20 | 4.6 | 11.1 | 0 | 49.999 | 150 | 0 | 0
3.6e-08 | 20 | 4.6 | 11.1 | 0 | 49.999 | 150 | 0 | 1
3.1e-10 | 20 | 3.6 | 10.2 | 0 | 49.999 | 150 | 0 | 0
1.4e-07 | 20 | 3.6 | 11 | 0 | 49.999 | 150 | 0 | 0
7.5e-08 | 100 | 3.6 | 11 | 0 | 49.999 | 150 | 0 | 0
7.7e-09 | 250 | 3.6 | 11 | 0 | 49.999 | 150 | 0 | 1
1.3e-09 | 500 | 3.6 | 11 | 0 | 49.999 | 150 | 0 | 0
2.8e-11 | 20 | 5.7 | 25.5 | 49.999 | 0 | 49.999 | 100 | 0
2.8e-11 | 20 | 3.6 | 26 | 49.999 | 0 | 49.999 | 100 | 0
4e-07 | 20 | 4.8 | 8 | 0 | 499.999 | 1500 | 0 | 0
2.1e-07 | 20 | 4.1 | 5.5 | 0 | 499.999 | 1500 | 0 | 0
1.2e-08 | 20 | 5.1 | 7.5 | 0 | 499.999 | 1500 | 0 | 1
1.8e-08 | 20 | 5.1 | 7.5 | 0 | 499.999 | 1500 | 0 | 0
5.7e-07 | 20 | 4.6 | 7.8 | 0 | 499.999 | 1500 | 0 | 0
6.2e-07 | 20 | 4.6 | 7.8 | 0 | 499.999 | 1500 | 0 | 0
4.5e-07 | 20 | 4.8 | 8 | 0 | 499.999 | 1500 | 0 | 1
7e-08 | 20 | 3.6 | 8 | 0 | 499.999 | 1500 | 0 | 0
2e-07 | 20 | 4.1 | 6 | 499.999 | 0 | 499.999 | 100 | 0
1.9e-06 | 20 | 5.7 | 10 | 499.999 | 0 | 499.999 | 100 | 0
1.9e-06 | 20 | 3.6 | 8 | 499.999 | 0 | 499.999 | 100 | 0
8.7e-07 | 20 | 4.9 | 7.8 | 0 | 1000 | 1500 | 0 | 0
7.4e-07 | 20 | 4.9 | 7.8 | 0 | 1000 | 1500 | 0 | 0
6.3e-07 | 20 | 4.9 | 8.6 | 0 | 100 | 150 | 0 | 0
6.3e-07 | 20 | 4.9 | 8.6 | 0 | 100 | 150 | 0 | 0
2.6e-09 | 20 | 4.9 | 13.2 | 0 | 25 | 37.5 | 0 | 1
1.2e-11 | 20 | 4.9 | 23 | 0 | 10 | 15 | 0 | 0
1.3e-11 | 20 | 4.9 | 27.2 | 0 | 4.999 | 7.499 | 0 | 1
1.2e-11 | 20 | 4.9 | 23 | 0 | 10 | 30 | 100 | 0
2.6e-09 | 20 | 4.9 | 13.2 | 0 | 25 | 74.999 | 100 | 1
1e-10 | 20 | 3.6 | 18.5 | 56.164 | 47.921 | 179 | 0.26 | 0
3.93e-08 | 20 | 3.6 | 14.5 | 31.802 | 65.083 | 369.5 | 0.12 | 0
5.08e-07 | 20 | 3.6 | 12.5 | 683.623 | 134.406 | 974.499 | 1.86 | 0
6.5e-07 | 20 | 4.9 | 8.8 | 0 | 1000 | 1500 | 0 | 0
6.9e-07 | 20 | 4.9 | 8.8 | 0 | 1000 | 1500 | 0 | 0
7.6e-07 | 20 | 4.9 | 8.6 | 0 | 100 | 150 | 0 | 0
1.9e-07 | 20 | 4.9 | 8.6 | 0 | 100 | 150 | 0 | 0
1.3e-08 | 20 | 4.9 | 14.9 | 0 | 25 | 37.5 | 0 | 0
1.8e-11 | 20 | 4.9 | 18.9 | 0 | 10 | 15 | 0 | 1
1.3e-11 | 20 | 4.9 | 24.9 | 0 | 4.999 | 7.499 | 0 | 0
1.1e-11 | 70 | 3.66 | 12 | 203 | 18.1 | 248.999 | 1.5 | 0
2e-11 | 70 | 3.66 | 12 | 203 | 18.1 | 248.999 | 1.5 | 0
5.8e-12 | 70 | 3.66 | 12 | 59.999 | 7.499 | 94.999 | 0.7 | 0
1.6e-11 | 70 | 3.66 | 12 | 59.999 | 7.499 | 94.999 | 0.7 | 0
3.8e-11 | 20 | 3.66 | 12 | 59.999 | 7.499 | 94.999 | 0.7 | 0
4.2e-11 | 20 | 3.66 | 12 | 59.999 | 7.499 | 94.999 | 0.7 | 1
5.8e-12 | 70 | 3.66 | 13.5 | 112 | 5.7 | 134.999 | 1.5 | 1
1.8e-11 | 70 | 3.66 | 13.5 | 112 | 5.7 | 134.999 | 1.5 | 1
7.5e-12 | 70 | 3.66 | 13.5 | 160 | 6.9 | 187 | 1.9 | 0
1.1e-11 | 70 | 3.66 | 13.5 | 160 | 6.9 | 187 | 1.9 | 0
6.2e-12 | 70 | 3.66 | 13 | 120.999 | 7.599 | 153 | 1.4 | 0
1e-11 | 70 | 3.66 | 13 | 120.999 | 7.599 | 153 | 1.4 | 0
3e-11 | 20 | 3.66 | 13 | 120.999 | 7.599 | 153 | 1.4 | 0
2.3e-11 | 20 | 3.66 | 13 | 120.999 | 7.599 | 153 | 1.4 | 0
8.8e-09 | 20 | 3.6 | 19.2 | 43.381 | 16.531 | 94 | 0.4 | 0
1.3e-10 | 100 | 3.6 | 19.2 | 43.381 | 16.531 | 94 | 0.4 | 0
3.3e-11 | 250 | 3.6 | 19.2 | 43.381 | 16.531 | 94 | 0.4 | 1
1.7e-11 | 450 | 3.6 | 19.2 | 43.381 | 16.531 | 94 | 0.4 | 0
1.8e-08 | 20 | 3.6 | 19.2 | 43.381 | 16.531 | 94 | 0.4 | 1
1.5e-08 | 100 | 3.6 | 19.2 | 43.381 | 16.531 | 94 | 0.4 | 0
3.3e-09 | 250 | 3.6 | 19.2 | 43.381 | 16.531 | 94 | 0.4 | 1
3.2e-10 | 450 | 3.6 | 19.2 | 43.381 | 16.531 | 94 | 0.4 | 1
8.8e-09 | 20 | 3.72 | 18.5 | 43.4 | 16.65 | 96.799 | 0.39 | 0
1.8e-08 | 20 | 3.76 | 19 | 43.4 | 16.65 | 96.799 | 0.39 | 0
1.3e-10 | 100 | 3.72 | 18.5 | 43.4 | 16.65 | 96.799 | 0.39 | 0
1.5e-08 | 100 | 3.76 | 19 | 43.4 | 16.65 | 96.799 | 0.39 | 0
3.3e-11 | 250 | 3.72 | 18.5 | 43.4 | 16.65 | 96.799 | 0.39 | 0
3.3e-09 | 250 | 3.76 | 19 | 43.4 | 16.65 | 96.799 | 0.39 | 0
1.7e-11 | 450 | 3.72 | 18.5 | 43.4 | 16.65 | 96.799 | 0.39 | 1
3.2e-10 | 450 | 3.76 | 19 | 43.4 | 16.65 | 96.799 | 0.39 | 0
1.47e-11 | 20 | 3.6 | 30.5 | 7.652 | 1.202 | 13.199 | 0.21 | 0
3.9e-09 | 20 | 3.6 | 7.9 | 158.623 | 2.835 | 224.499 | 0.03 | 0
1.7e-07 | 20 | 3.6 | 15 | 109.311 | 18.535 | 173.999 | 0.98 | 0
4.6e-08 | 100 | 3.6 | 15 | 109.311 | 18.535 | 173.999 | 0.98 | 0
1.2e-08 | 250 | 3.6 | 15 | 109.311 | 18.535 | 173.999 | 0.98 | 0
1.5e-08 | 20 | 3.6 | 15 | 109.311 | 18.535 | 173.999 | 0.98 | 0
9.9e-09 | 100 | 3.6 | 15 | 109.311 | 18.535 | 173.999 | 0.98 | 1
4.3e-11 | 250 | 3.6 | 15 | 109.311 | 18.535 | 173.999 | 0.98 | 0
1.7e-11 | 450 | 3.6 | 15 | 109.311 | 18.535 | 173.999 | 0.98 | 0
3.8e-09 | 100 | 3.6 | 15 | 109.311 | 18.535 | 173.999 | 0.98 | 0
8.6e-09 | 100 | 3.6 | 15 | 109.311 | 18.535 | 173.999 | 0.98 | 0
1.7e-10 | 20 | 3.6 | 15 | 109.311 | 18.535 | 173.999 | 0.98 | 0
4.6e-08 | 100 | 3.6 | 15 | 109.311 | 18.535 | 173.999 | 0.98 | 0
1.2e-08 | 250 | 3.6 | 15 | 109.311 | 18.535 | 173.999 | 0.98 | 1
7.1e-07 | 20 | 4 | 5 | 2264 | 4.999 | 3179 | 32.02 | 0
1.58e-07 | 250 | 4 | 5 | 2264 | 4.999 | 3179 | 32.02 | 0
1.58e-07 | 500 | 4 | 5 | 2264 | 4.999 | 3179 | 32.02 | 0
2.92e-07 | 100 | 4 | 5 | 2264 | 4.999 | 3179 | 32.02 | 1
1.5e-08 | 20 | 3.76 | 13 | 109.6 | 18.599 | 177.999 | 1 | 0
1.5e-08 | 20 | 3.76 | 13 | 109.6 | 18.599 | 177.999 | 1 | 0
4.6e-08 | 100 | 3.72 | 15 | 109.6 | 18.599 | 177.999 | 1 | 0
4.5e-09 | 100 | 3.72 | 15 | 109.6 | 18.599 | 177.999 | 1 | 0
9.9e-09 | 100 | 3.76 | 13 | 109.6 | 18.599 | 177.999 | 1 | 0
6.5e-10 | 100 | 3.76 | 13 | 109.6 | 18.599 | 177.999 | 1 | 1
1.2e-08 | 250 | 3.72 | 15 | 109.6 | 18.599 | 177.999 | 1 | 0
1.2e-08 | 250 | 3.72 | 15 | 109.6 | 18.599 | 177.999 | 1 | 0
4.3e-11 | 250 | 3.76 | 13 | 109.6 | 18.599 | 177.999 | 1 | 0
4.3e-11 | 250 | 3.76 | 13 | 109.6 | 18.599 | 177.999 | 1 | 0
9.8e-10 | 450 | 3.72 | 15 | 109.6 | 18.599 | 177.999 | 1 | 0
9.8e-10 | 450 | 3.72 | 15 | 109.6 | 18.599 | 177.999 | 1 | 0
1.7e-11 | 450 | 3.76 | 13 | 109.6 | 18.599 | 177.999 | 1 | 0
1.7e-11 | 450 | 3.76 | 13 | 109.6 | 18.599 | 177.999 | 1 | 0
1.7e-07 | 20 | 3.72 | 15 | 109.6 | 18.599 | 177.999 | 1 | 1
1.7e-07 | 20 | 3.72 | 15 | 109.6 | 18.599 | 177.999 | 1 | 0
4.3e-11 | 250 | 3.76 | 13 | 109.6 | 18.599 | 177.999 | 1 | 1
1.3e-06 | 20 | 4 | 2 | 4638.68 | 0 | 4675.999 | 100 | 1
6.8e-07 | 250 | 4 | 2 | 4638.68 | 0 | 4675.999 | 100 | 0
6.8e-07 | 500 | 4 | 2 | 4638.68 | 0 | 4675.999 | 100 | 0
8.28e-07 | 100 | 4 | 2 | 4638.68 | 0 | 4675.999 | 100 | 1
8.3e-07 | 20 | 4.9 | 5.4 | 1000 | 0 | 1000 | 100 | 0
4e-11 | 20 | 4.9 | 18.1 | 100 | 0 | 100 | 100 | 0
1.2e-11 | 70 | 3.66 | 15.3 | 78 | 8.999 | 94.999 | 1.2 | 0
5.6e-12 | 20 | 4.3 | 30.5 | 43.5 | 2.2 | 50.1 | 0.92 | 0
1.1e-11 | 20 | 4.3 | 24.5 | 33.3 | 5.6 | 50.1 | 0.44 | 0
3e-11 | 20 | 4.3 | 22 | 20 | 10 | 49.999 | 0.2 | 0
9.2e-11 | 20 | 4.3 | 19 | 0 | 16.699 | 50.1 | 0 | 0
2.4e-11 | 20 | 4.3 | 21.5 | 87 | 4.399 | 100.2 | 1.31 | 0
2.3e-11 | 20 | 4.3 | 21 | 83.299 | 5.6 | 100.099 | 1.11 | 1
3.3e-11 | 20 | 4.3 | 19 | 77.7 | 7.699 | 100.8 | 0.88 | 0
5.2e-11 | 20 | 4.3 | 17.5 | 66.7 | 11.1 | 100 | 0.63 | 0
9.3e-11 | 20 | 4.3 | 14 | 49.999 | 16.699 | 100.099 | 0.38 | 0
9.5e-11 | 20 | 4.3 | 13.5 | 25 | 25 | 100 | 0.15 | 0
1.1e-10 | 20 | 4.3 | 11.5 | 10 | 30 | 100 | 0.05 | 0
4.9e-10 | 20 | 4.3 | 12 | 80 | 39.999 | 200 | 0.4 | 0
1e-09 | 20 | 4.3 | 9.5 | 0 | 66.7 | 200.1 | 0 | 0
1.3e-10 | 20 | 4.3 | 11 | 0 | 33 | 99 | 0 | 1
2.8e-11 | 20 | 4.3 | 19 | 166.999 | 11.1 | 200.299 | 1.58 | 1
2.5e-10 | 20 | 4.3 | 15 | 133 | 22.199 | 199.6 | 0.89 | 1
5.2e-10 | 20 | 4.3 | 12.5 | 80 | 39.999 | 200 | 0.63 | 0
9.1e-10 | 20 | 4.3 | 8.5 | 385 | 38.5 | 500.5 | 0.06 | 0
8.5e-08 | 20 | 4.9 | 11 | 1000 | 0 | 1000 | 100 | 0
9.5e-08 | 20 | 4.9 | 11 | 1000 | 0 | 1000 | 100 | 1
9.1e-12 | 20 | 4.9 | 35.6 | 100 | 0 | 100 | 100 | 0
8.3e-12 | 20 | 4.9 | 25 | 100 | 0 | 100 | 100 | 1
5.9e-12 | 20 | 4.9 | 33.1 | 25 | 0 | 25 | 0 | 0
2e-09 | 20 | 3.72 | 24 | 1.6 | 16.4 | 47.999 | 4 | 0
9.6e-09 | 20 | 3.76 | 21.5 | 1.6 | 16.4 | 47.999 | 4 | 1
1.3e-10 | 100 | 3.72 | 24 | 1.6 | 16.4 | 47.999 | 4 | 0
7.7e-09 | 100 | 3.76 | 21.5 | 1.6 | 16.4 | 47.999 | 4 | 0
2.3e-11 | 250 | 3.72 | 24 | 1.6 | 16.4 | 47.999 | 4 | 0
5.1e-09 | 250 | 3.76 | 21.5 | 1.6 | 16.4 | 47.999 | 4 | 0
1.1e-11 | 450 | 3.72 | 24 | 1.6 | 16.4 | 47.999 | 4 | 0
1.1e-09 | 450 | 3.76 | 21.5 | 1.6 | 16.4 | 47.999 | 4 | 1
9.6e-09 | 20 | 3.6 | 24.5 | 1.523 | 16.369 | 54.3 | 2 | 0
7.7e-09 | 100 | 3.6 | 24.5 | 1.523 | 16.369 | 54.3 | 2 | 0
1.4e-10 | 20 | 3.6 | 24.5 | 1.523 | 16.369 | 54.3 | 2 | 0
4.4e-07 | 20 | 4 | 6 | 201.929 | 569.42 | 2577 | 0.27 | 0
5.76e-08 | 250 | 4 | 6 | 201.929 | 569.42 | 2577 | 0.27 | 0
5.76e-08 | 500 | 4 | 6 | 201.929 | 569.42 | 2577 | 0.27 | 0
1.31e-07 | 100 | 4 | 6 | 201.929 | 569.42 | 2577 | 0.27 | 1
4.9e-09 | 20 | 4 | 14.2 | 0.74 | 25.049 | 95.999 | 0 | 0
6.62e-12 | 100 | 4 | 14.2 | 0.74 | 25.049 | 95.999 | 0 | 0
5.36e-12 | 250 | 4 | 14.2 | 0.74 | 25.049 | 95.999 | 0 | 0
5.36e-12 | 500 | 4 | 14.2 | 0.74 | 25.049 | 95.999 | 0 | 0
2.1e-07 | 20 | 4.9 | 8.1 | 0 | 1000 | 1500 | 0 | 0
9.7e-07 | 20 | 4.9 | 8.1 | 0 | 1000 | 1500 | 0 | 0
7e-07 | 20 | 4.9 | 9.2 | 0 | 100 | 150 | 0 | 1
6.1e-07 | 20 | 4.9 | 9.2 | 0 | 100 | 150 | 0 | 0
1.7e-08 | 20 | 4.9 | 14 | 0 | 25 | 37.5 | 0 | 0
2.1e-11 | 20 | 4.9 | 22 | 0 | 10 | 15 | 0 | 0
1e-11 | 20 | 4.9 | 27 | 0 | 4.999 | 7.499 | 0 | 0
1.36e-06 | 20 | 3.6 | 9.8 | 460.256 | 282.721 | 1042 | 0.87 | 0
1.1e-11 | 70 | 3.66 | 13.5 | 100 | 8.999 | 133 | 1 | 0
2e-11 | 70 | 3.66 | 13.5 | 100 | 8.999 | 133 | 1 | 0
1.8e-11 | 70 | 3.66 | 13.5 | 100 | 8.999 | 133 | 1 | 0
1.6e-11 | 70 | 3.66 | 13.5 | 100 | 8.999 | 133 | 1 | 0
1.87e-11 | 20 | 4.73 | 28 | 200 | 0 | 100 | 100 | 0
2.9e-11 | 20 | 4.73 | 28 | 499.999 | 0 | 250 | 100 | 1
5.51e-11 | 20 | 4.73 | 14 | 700 | 0 | 349.999 | 100 | 0
2.33e-10 | 20 | 4.73 | 12 | 100 | 0 | 499.999 | 100 | 0
4.16e-09 | 20 | 4.73 | 9 | 200 | 0 | 1000 | 100 | 0
7.9e-07 | 20 | 4.9 | 7.3 | 1000 | 0 | 1000 | 100 | 0
6.6e-11 | 20 | 4.9 | 23.1 | 100 | 0 | 100 | 100 | 0
2.1e-11 | 20 | 4.3 | 24.5 | 33.3 | 5.6 | 50.1 | 0.44 | 0
8.9e-12 | 20 | 4.3 | 21 | 87 | 43.5 | 100 | 0.41 | 0
6.5e-11 | 20 | 4.3 | 17.5 | 66.7 | 11.1 | 100 | 0.63 | 0
8.5e-11 | 20 | 4.3 | 12 | 10 | 30 | 100 | 0.05 | 0
3.4e-10 | 20 | 4.3 | 15.5 | 133 | 22 | 198.999 | 0.89 | 0
2.8e-10 | 20 | 3.6 | 27 | 7.699 | 10 | 43.599 | 0.07 | 0
1.3e-10 | 20 | 3.7 | 16 | 7.699 | 10 | 43.599 | 0.07 | 0
1.9e-10 | 20 | 3.6 | 27 | 7.699 | 10 | 43.599 | 0.07 | 0
1.7e-10 | 20 | 3.7 | 16 | 7.699 | 10 | 43.599 | 0.07 | 1
3.2e-06 | 20 | 3.6 | 4.2 | 465.341 | 1.856 | 620.299 | 2.6 | 0
5.6e-08 | 30 | 6.4 | 18 | 65.217 | 37.5 | 107.609 | 0.37 | 0
5.2e-09 | 100 | 6.4 | 18 | 65.217 | 37.5 | 107.609 | 0.37 | 1
2.5e-11 | 200 | 6.4 | 18 | 65.217 | 37.5 | 107.609 | 0.37 | 0
2.3e-09 | 20 | 4 | 20 | 9.279 | 9.444 | 49.999 | 0.1 | 0
8.41e-12 | 100 | 4 | 20 | 9.279 | 9.444 | 49.999 | 0.1 | 0
4.49e-12 | 250 | 4 | 20 | 9.279 | 9.444 | 49.999 | 0.1 | 0
4.49e-12 | 500 | 4 | 20 | 9.279 | 9.444 | 49.999 | 0.1 | 1
3.1e-07 | 20 | 4 | 9 | 165.699 | 64.12 | 473 | 0.65 | 0
1.64e-07 | 100 | 4 | 9 | 165.699 | 64.12 | 473 | 0.65 | 1
1.89e-08 | 250 | 4 | 9 | 165.699 | 64.12 | 473 | 0.65 | 0
1.89e-08 | 500 | 4 | 9 | 165.699 | 64.12 | 473 | 0.65 | 0
1.2e-06 | 20 | 3.6 | 16 | 648.879 | 18.647 | 745.999 | 6.86 | 0
1.2e-07 | 100 | 3.6 | 16 | 648.879 | 18.647 | 745.999 | 6.86 | 0
7.4e-09 | 250 | 3.6 | 16 | 648.879 | 18.647 | 745.999 | 6.86 | 0
1.7e-09 | 450 | 3.6 | 16 | 648.879 | 18.647 | 745.999 | 6.86 | 1
5.4e-08 | 20 | 3.6 | 16 | 648.879 | 18.647 | 745.999 | 6.86 | 0
8.1e-09 | 100 | 3.6 | 16 | 648.879 | 18.647 | 745.999 | 6.86 | 0
1.4e-09 | 250 | 3.6 | 16 | 648.879 | 18.647 | 745.999 | 6.86 | 0
5.3e-11 | 450 | 3.6 | 16 | 648.879 | 18.647 | 745.999 | 6.86 | 1
1.8e-07 | 100 | 3.6 | 16 | 648.879 | 18.647 | 745.999 | 6.86 | 0
2e-09 | 450 | 3.6 | 16 | 648.879 | 18.647 | 745.999 | 6.86 | 1
1.9e-10 | 100 | 3.6 | 16 | 648.879 | 18.647 | 745.999 | 6.86 | 0
2.3e-11 | 450 | 3.6 | 16 | 648.879 | 18.647 | 745.999 | 6.86 | 0
5.4e-08 | 20 | 3.76 | 8 | 650.099 | 18.799 | 755 | 4.4 | 0
1.2e-07 | 100 | 3.72 | 8 | 650.099 | 18.799 | 755 | 4.4 | 1
8.1e-09 | 100 | 3.76 | 8 | 650.099 | 18.799 | 755 | 4.4 | 0
7.4e-09 | 250 | 3.72 | 8 | 650.099 | 18.799 | 755 | 4.4 | 0
1.4e-09 | 250 | 3.76 | 8 | 650.099 | 18.799 | 755 | 4.4 | 0
1.1e-09 | 450 | 3.72 | 8 | 650.099 | 18.799 | 755 | 4.4 | 0
5.3e-11 | 450 | 3.76 | 8 | 650.099 | 18.799 | 755 | 4.4 | 0
1.2e-06 | 20 | 3.72 | 8 | 650.099 | 18.799 | 755 | 4.4 | 1
1.4e-09 | 250 | 3.76 | 8 | 650.099 | 18.799 | 755 | 4.4 | 1
5.7e-10 | 20 | 3.72 | 29.5 | 12.999 | 8.999 | 39.5 | 0.16 | 0
3.2e-10 | 20 | 3.76 | 24.5 | 12.999 | 8.999 | 39.5 | 0.16 | 0
1.3e-10 | 100 | 3.72 | 29.5 | 12.999 | 8.999 | 39.5 | 0.16 | 0
5.7e-11 | 100 | 3.76 | 24.5 | 12.999 | 8.999 | 39.5 | 0.16 | 0
3.3e-11 | 250 | 3.72 | 29.5 | 12.999 | 8.999 | 39.5 | 0.16 | 0
1.3e-11 | 250 | 3.76 | 24.5 | 12.999 | 8.999 | 39.5 | 0.16 | 0
1.5e-11 | 450 | 3.72 | 29.5 | 12.999 | 8.999 | 39.5 | 0.16 | 0
5.8e-12 | 450 | 3.76 | 24.5 | 12.999 | 8.999 | 39.5 | 0.16 | 0
1.5e-11 | 450 | 3.72 | 29.5 | 12.999 | 8.999 | 39.5 | 0.16 | 1
4.5e-12 | 70 | 3.66 | 11.5 | 74 | 10 | 110 | 0.7 | 0
1.8e-12 | 70 | 3.66 | 11.5 | 74 | 10 | 110 | 0.7 | 0
8e-07 | 20 | 4.9 | 9.3 | 0 | 1000 | 1500 | 0 | 0
7e-07 | 20 | 4.9 | 9.3 | 0 | 1000 | 1500 | 0 | 0
7.5e-07 | 20 | 4.9 | 9.7 | 0 | 100 | 150 | 0 | 0
1.4e-07 | 20 | 4.9 | 9.7 | 0 | 100 | 150 | 0 | 0
1.1e-08 | 20 | 4.9 | 12.6 | 0 | 25 | 37.5 | 0 | 0
4.2e-11 | 20 | 4.9 | 20 | 0 | 10 | 15 | 0 | 1
1.3e-11 | 20 | 4.9 | 26.9 | 0 | 4.999 | 7.499 | 0 | 0
4.61e-11 | 29.5 | 4.73 | 15.9 | 200 | 0 | 200 | 100 | 0
1.41e-10 | 29.5 | 4.73 | 8.1 | 499.999 | 0 | 499.999 | 100 | 0
2.13e-07 | 29.5 | 4.73 | 6.5 | 100 | 0 | 100 | 100 | 0
1.83e-10 | 29.5 | 4.73 | 8 | 0 | 100 | 300 | 0 | 0
5.25e-07 | 29.5 | 4.73 | 7.9 | 0 | 250 | 749.999 | 0 | 1
2.8e-07 | 29.5 | 4.73 | 7.8 | 0 | 499.999 | 1500 | 0 | 0
3.3e-10 | 29.5 | 4.73 | 7.1 | 200 | 0 | 200 | 100 | 1
2.76e-08 | 29.5 | 4.73 | 5 | 499.999 | 0 | 499.999 | 100 | 0
6.69e-08 | 29.5 | 4.73 | 4.5 | 1000 | 0 | 1000 | 100 | 0
1.7e-10 | 29.5 | 4.73 | 9.5 | 49.999 | 39.999 | 169.999 | 0.2 | 0
1.52e-10 | 29.5 | 4.73 | 10.5 | 110 | 20 | 169.999 | 0.5 | 1
6.4e-11 | 29.5 | 4.73 | 14 | 150 | 10 | 180 | 1 | 0
3.12e-10 | 29.5 | 4.73 | 8.2 | 80 | 80 | 319.999 | 0.2 | 0
1.37e-10 | 29.5 | 4.73 | 8.5 | 169.999 | 59.999 | 349.999 | 0.5 | 0
1.75e-10 | 29.5 | 4.73 | 10 | 260 | 30 | 349.999 | 1 | 0
2.55e-11 | 29.5 | 4.73 | 8 | 129.999 | 220 | 789.999 | 0.2 | 1
4.37e-10 | 29.5 | 4.73 | 8.2 | 300 | 180 | 839.999 | 0.5 | 0
2.86e-10 | 29.5 | 4.73 | 8.5 | 499.999 | 129.999 | 890 | 1 | 0
8.17e-10 | 29.5 | 4.73 | 7.2 | 190 | 450 | 1540 | 0.2 | 0
8.63e-10 | 29.5 | 4.73 | 8 | 439.999 | 390 | 1610 | 0.5 | 1
3.12e-09 | 29.5 | 4.73 | 8.2 | 780 | 310 | 1709.999 | 1 | 0
4.26e-11 | 29.5 | 4.73 | 14 | 100 | 0 | 100 | 100 | 0
1.16e-07 | 29.5 | 4.73 | 4.8 | 499.999 | 0 | 499.999 | 100 | 0
3.2e-07 | 30 | 4.3 | 8.5 | 115.9 | 19.2 | 173.499 | 0.8 | 1
5.3e-07 | 30 | 4.3 | 8.5 | 360.8 | 87.2 | 622.4 | 1.2 | 0
4.2e-07 | 30 | 4.3 | 7.9 | 552.4 | 155.3 | 1018.3 | 1.4 | 0
4.6e-07 | 30 | 4.3 | 7.2 | 559.299 | 179.1 | 1096.6 | 1.3 | 0
4.4e-07 | 39 | 4.3 | 6 | 1224.4 | 251.899 | 1978.1 | 2.4 | 1
3e-07 | 30 | 4.1 | 6 | 115.9 | 19.2 | 173.499 | 0.8 | 0
3.7e-07 | 30 | 4.1 | 5.5 | 360.8 | 87.2 | 622.4 | 1.2 | 0
6.7e-07 | 30 | 4.1 | 5.5 | 552.4 | 155.3 | 1018.3 | 1.4 | 0
9.5e-07 | 30 | 4.1 | 5.1 | 559.299 | 179.1 | 1096.6 | 1.3 | 1
4.2e-07 | 39 | 4.1 | 5 | 1224.4 | 251.899 | 1978.1 | 2.4 | 0